## Sheet1
name | gamma | hmix | smix | d | e | dmax
Fe48Cr15Mo14Er2C15B6 | 0.05674683 | 33.887 | 1.443742 | 62 | -26 | 8
Zr50Cu43Ag7 | 0.06168077 | 16.924 | 0.8956289 | 72 | -123 | 4
Cu44Zr44Ag12 | 0.07158575 | 16.36 | 0.9768945 | 70 | -123 | 4
La65Al10Ag5Cu20 | 0.07297343 | 8.35 | 0.9819416 | 82 | -150 | 5
Pr68Cu25Al7 | 0.05058125 | 8.716 | 0.7949723 | 83 | -165 | 1.5
Cu40Zr44Ag8Al8 | 0.07580564 | 16.24 | 1.131864 | 70 | -90 | 15
Ti40Zr10Cu30Pd20 | 0.05485437 | 16.71 | 1.279854 | 43 | 41 | 3
Ti47.5Zr2.5Cu42.5Ni7.5 | 0.05458947 | 16.265 | 1.003759 | 39 | 10 | 1.5
Fe57.6Co14.4B19.2Si4.8Nb4 | 0.05895849 | 23.3632 | 1.188172 | 84 | -12 | 2.5
La62.5Al12.5Ag5Cu17.5Co2.5 | 0.0784326 | 8.5375 | 1.100711 | 80 | -158 | 8
Co57.6Fe14.4B19.2Si4.8Nb4 | 0.05391074 | 24.4 | 1.188172 | 94 | -14 | 2.5
La66.0Al14.0Cu10Ni10 | 0.06067711 | 8.686 | 1.010013 | 78 | -123 | 1.5
Pd77Cu6Si17 | 0.05821737 | 21.64 | 0.6712882 | 53 | 50 | 2
Ca65Mg10Zn25 | 0.06289446 | 8.252 | 0.856841 | 69 | -150 | 2
La62.5Al12.5Ag5Cu20 | 0.07688773 | 8.46 | 1.025357 | 82 | -147 | 6
Cu59.4Zr29.7Ti9.9Sn1 | 0.06976717 | 15.9397 | 0.9449678 | 75 | -108 | 5
Cu40Zr40Ag10Al10 | 0.05741378 | 15.84 | 1.19355 | 69 | -82 | 3
Mg65Cu7.5Ni7.5Ag5Zn5Y10 | 0.06227481 | 10 | 1.198381 | 43 | -90 | 9
Cu46Zr54 | 0.06081553 | 17.366 | 0.6899438 | 76 | -122 | 2
Mg57Cu31.5Y8Nd3.5 | 0.07204996 | 10.246 | 1.003683 | 62 | -82 | 12
Fe61B15Mo7Zr8Co5Y2Cr2 | 0.0644951 | 21.566 | 1.280563 | 85 | -30 | 5
Zr36Nb12Cu10Ni8Be20Y2Mg12 | 0.08276257 | 16.324 | 1.709103 | 74 | -54 | 5
Fe76Si9B10P5 | 0.06803892 | 20.038 | 0.8053322 | 49 | -22 | 2.5
Ca40Mg25Cu35 | 0.06597739 | 10.172 | 1.080528 | 65 | -170 | 4
Mg65Cu25Er10 | 0.06595905 | 10.92 | 0.856841 | 57 | -59 | 3
Ca65Mg15Cu20 | 0.05663972 | 9.4695 | 0.8864645 | 64 | -169 | 4
Cu55Ni5Zr30Ti10 | 0.05951161 | 16.235 | 1.070047 | 70 | -91 | 2
Mg58.5Cu30.5Gd11 | 0.07160481 | 10.185 | 0.9186144 | 38 | -131 | 8
Ti40Zr10Cu36Pd14 | 0.05752207 | 16.536 | 1.239825 | 48 | 24 | 6
Ca50Mg20Zn5Cu25 | 0.07345657 | 9.6475 | 1.164821 | 67 | -181 | 10
La62Al14Cu11.67Ag2.33Ni5Co5 | 0.08402869882 | 8.86606 | 1.209491916 | 78 | -137 | 20