## Sheet1
name | gamma | hmix | smix | d | e | dmax | Dmax
Mg61.5Cu29.5Gd9 | 0.05819479 | 10.115 | 0.875817 | 37 | -131 | 4 | 4
Fe64.8Co7.2B19.2Si4.8Nb4 | 0.05602153 | 23.1904 | 1.061942 | 84 | -18 | 2 | 2
La62Al14Cu16Ag8 | 0.06300434 | 8.404 | 1.066909 | 80 | -133 | 5 | 5
Cu57.6Hf24Ti14.4Nb4 | 0.06779351 | 17.4304 | 1.068076 | 71 | -106 | 4 | 4
La66Al14Cu10Ni10 | 0.06373346 | 8.686 | 1.010013 | 78 | -123 | 1.5 | 1.5
Fe41.47Co27.64B18.43Si4.608Nb3.84Cr4 | 0.05388207 | 23.577876 | 1.427863 | 80 | -13 | 3 | 3
La55Al25Ag5Cu15 | 0.05635111 | 8.67 | 1.109739 | 81 | -132 | 3 | 3
Cu54Zr27Ti9Be10 | 0.06987949 | 15.222 | 1.133234 | 68 | -100 | 5 | 5
La62Al14Cu12Ni12 | 0.05810356 | 9.04 | 1.080501 | 77 | -119 | 12 | 12
Mg65Cu25Nd10 | 0.05965982 | 9.64 | 0.856841 | 55 | -88 | 1 | 1
La32Ce32Al16Ni5Cu5Co10 | 0.06224303 | 8.623 | 1.552283 | 77 | -120 | 10 | 10
Mg65Cu7.5Ni7.5Ag5Zn5Gd5Y5 | 0.06878101 | 9.93 | 1.267695 | 40 | -90 | 14 | 14
Cu49Hf42Al9 | 0.07717402 | 18.092 | 0.9306068 | 73 | -122 | 10 | 10
Cu45Zr45Ag7Al3 | 0.07283472 | 16.457 | 1.010002 | 71 | -99 | 7 | 7
Mg58.5Cu30.5Y11 | 0.07351736 | 10.339 | 0.9186144 | 63 | -74 | 9 | 9
Ca50Mg20Zn5Cu25 | 0.07345657 | 9.6475 | 1.164821 | 67 | -181 | 10 | 10
La57.6Al17.5Cu12.45Ni12.45 | 0.0692744 | 9.27365 | 1.141548 | 76 | -113 | 8 | 8
Fe69.12Nb3.84B19.2Si3.84Y4 | 0.06428897 | 22.55136 | 0.9512279 | 94 | -99 | 3 | 3
Mg65Cu25Gd10 | 0.06921911 | 9.93 | 0.856841 | 37 | -131 | 7 | 7
Mg65Cu25Gd10 | 0.07207704 | 9.93 | 0.856841 | 37 | -131 | 8 | 8
Pr72Cu12.5Ni12.5Al3 | 0.04750171 | 9.0765 | 0.8615801 | 77 | -134 | 1.5 | 1.5
Cu55Ag5Zr30Ti10 | 0.06189929 | 15.94 | 1.070047 | 70 | -91 | 3 | 3
La62.5Al12.5Ag5 Cu15Fe5 | 0.06566796 | 8.495 | 1.137824 | 83 | -145 | 6 | 6
La64.6Al14.6Cu10.4Ni10.4 | 0.06279896 | 8.7832 | 1.033979 | 78 | -122 | 5 | 5
Cu60Hf17.5Ti22.5 | 0.05707003 | 16.53 | 0.9471373 | 71 | -112 | 3 | 3
Ti 53Cu 15Ni 18.5Al 7Si 3Hf 3B 0.5 | 0.05890515 | 18.328 | 1.356256 | 24 | -55 | 2 | 2
La61.4Al15.9Cu11.35Ni11.35 | 0.06492915 | 9.00855 | 1.085803 | 77 | -118 | 10.5 | 10.5
Au49Ag5.5Pd2.3Cu26.9Si16.3 | 0.08474014 | 18.821 | 1.244718 | 43 | 90 | 5 | 5
Ca50Mg25Cu25 | 0.07205036 | 9.715 | 1.039721 | 62 | -161 | 9 | 9
Ca60Mg15Cu25 | 0.06172285 | 9.698 | 0.937637 | 66 | -175 | 1 | 1
Ca62.5Mg17.5Zn20 | 0.06687958 | 8.32375 | 0.9206595 | 64 | -136 | 10 | 10
Mg61Cu28Gd11 | 0.07237542 | 10.075 | 0.9007514 | 38 | -131 | 12 | 12
Ca47.5Mg22.5Cu30 | 0.06914705 | 9.93925 | 1.050423 | 64 | -169 | 6 | 6
Cu47Ti33Zr11Ni8Si1 | 0.06559864 | 16.516 | 1.21163 | 32 | -69 | 4 | 4
Ca70Mg10Cu20 | 0.0509303 | 9.461 | 0.8018186 | 67 | -180 | 1 | 1
Ca40Mg25Cu35 | 0.06597739 | 10.172 | 1.080528 | 65 | -170 | 4 | 4
Ca55Mg20Zn25 | 0.06138215 | 8.269 | 0.9972715 | 64 | -138 | 2 | 2
Fe61B15Mo7Zr8Co7Y2 | 0.05604751 | 21.48 | 1.238684 | 84 | -71 | 5 | 5
Mg65Cu7.5Ni7.5Zn5Ag5Y10 | 0.06689833 | 10 | 1.198381 | 43 | -90 | 9 | 9
La32Ce32Al16Ni5Cu12Co3 | 0.06795315 | 8.406 | 1.531866 | 80 | -147 | 10 | 10
Ca65Mg10Zn25 | 0.06289446 | 8.252 | 0.856841 | 69 | -150 | 2 | 2
Mg59Cu31Gd10 | 0.06595076 | 10.194 | 0.9046286 | 38 | -131 | 4 | 4
Cu35Ag25Zr30Ti10 | 0.05885512 | 15.58 | 1.305462 | 59 | -44 | 2 | 2
Pd79Cu5Ag1Si10P5 | 0.0759715 | 18.46 | 0.7621041 | 52 | 50 | 4 | 4
Fe48Cr15Mo14Er2C15B6 | 0.05674683 | 33.887 | 1.443742 | 62 | -26 | 8 | 8
Cu43Zr43Al7Be7 | 0.08682676 | 15.9685 | 1.098111 | 73 | -104 | 12 | 12
Co64.8Fe7.2B19.2Si4.8Nb4 | 0.05189881 | 24.5728 | 1.061942 | 99 | -19 | 2 | 2
Co50Cr15Mo14C15B6 | 0.06412889 | 34.965 | 1.35977 | 99 | -26 | 2 | 2
Zr50Cu45Ag5 | 0.06025019 | 16.96 | 0.8556887 | 73 | -122 | 4 | 4
Mg65Cu25Y10 | 0.06556761 | 10.07 | 0.856841 | 61 | -65 | 4 | 4
Ti50Ni30Cu32Sn3 | 0.05727804 | 18.912 | 1.177581 | 28 | 45 | 1 | 1
Mg65Cu15Ag10Y2Gd 8 | 0.07444361 | 9.778 | 1.075134 | 25 | -133 | 9 | 9
Ti50Zr15Cu9Ni8Be18 | 0.06686704 | 16.486 | 1.358579 | 52 | -30 | 6 | 6
Cu45Zr15Ag10Hf30 | 0.06501997 | 17.825 | 1.235347 | 69 | -128 | 2 | 2
La62Al14Cu18.33Ag1.667Ni2Co2 | 0.07385305 | 8.661601 | 1.107361 | 82 | -151 | 16 | 16
Fe56Mn5Cr7Mo12Er2C12B6 | 0.05453309 | 30.141 | 1.416542 | 74 | -6 | 8 | 8
Ca50Mg22.5Cu27.5 | 0.07188976 | 9.825 | 1.037217 | 64 | -167 | 10 | 10
Zr54Al15Ni10Cu19Y2 | 0.08006116 | 17.382 | 1.241346 | 71 | -105 | 5 | 5
Zr50Cu40Ag10 | 0.06281006 | 16.87 | 0.9433484 | 70 | -123 | 5 | 5
La66Al14Cu20 | 0.06340505 | 8.276 | 0.8713836 | 84 | -163 | 2 | 2
Mg57Cu31.5Y9.2Nd2.3 | 0.07230195 | 10.2976 | 0.9905613 | 62 | -80 | 10 | 10
Ca50Mg10Zn15Cu25 | 0.05897443 | 9.5125 | 1.207974 | 71 | -183 | 2 | 2
Cu54Zr36Ag10 | 0.06740449 | 15.764 | 0.9307935 | 71 | -123 | 6 | 6
Cu 55 Zr 40 Ga 5 | 0.06585908 | 15.8845 | 0.8451133 | 72 | -121 | 2 | 2
Ca60Mg20Cu20 | 0.05789524 | 9.478 | 0.9502705 | 62 | -161 | 4 | 4
Cu56.4Hf23.5Ti14.1Nb6 | 0.06676765 | 17.6256 | 1.108346 | 71 | -101 | 4 | 4
Ti53Cu15Ni18.5Al7Si3Sc3B0.5 | 0.06094675 | 18.043 | 1.356256 | 24 | -55 | 2 | 2
Ca55Mg15Cu30 | 0.0621896 | 9.9265 | 0.9745702 | 67 | -180 | 3 | 3
Ca45Mg25Cu30 | 0.06707583 | 9.9435 | 1.067094 | 64 | -166 | 6 | 6
La62Al14Cu10Ag2Ni6Co6 | 0.07299464 | 8.944 | 1.217746 | 77 | -135 | 16 | 16
Co48Cr15Mo14C15B6Er2 | 0.07206728 | 35.039 | 1.443742 | 100 | -29 | 10 | 10
Ti40Zr10Cu30Pd20 | 0.05485437 | 16.71 | 1.279854 | 43 | 41 | 3 | 3
Fe75.28Si3.51C12.93Tm0.64659P7.63 | 0.05553844 | 25.88461912 | 0.824752 | 78 | 31 | 1 | 1
Ti41.5Zr2.5Hf5Cu42.5Ni7.5Si1 | 0.05520998 | 16.92 | 1.210971 | 51 | -23 | 2 | 2
Fe61B15Mo7Zr8Co6Y2Al1 | 0.06356 | 21.425 | 1.267392 | 85 | -29 | 5 | 5
La62.0Al15.6Cu11.2Ni11.2 | 0.06581366 | 8.9688 | 1.076608 | 78 | -119 | 11 | 11
Mg65Cu15Ag10Y4Gd6 | 0.07528098 | 9.806 | 1.092395 | 26 | -133 | 8 | 8
Zr 48Nb 8Cu 14Ni 12Be18 | 0.07355031 | 17.553 | 1.392715 | 79 | -88 | 8 | 8
Ca55Mg25Zn20 | 0.05115801 | 8.3365 | 0.9972715 | 61 | -129 | 1 | 1
Ca55Mg25Cu20 | 0.06472316 | 9.4865 | 0.9972715 | 61 | -154 | 8 | 8
Zr55Al20Co25 | 0.07342519 | 17.74 | 0.9972715 | 46 | -96 | 2.5 | 2.5
Cu45Zr45Ag5Al5 | 0.07656011 | 16.445 | 1.01823 | 72 | -102 | 9 | 9
Pd81.5Cu2Si6.5 | 0.05808796 | 16.565 | 0.4226316 | 53 | 50 | 2 | 2
Fe43.2Co28.8B19.2Si4.8Nb4 | 0.05570531 | 23.7088 | 1.312451 | 85 | -9 | 4 | 4
Pr72Cu10.5Ni10.5Al 7 | 0.04473069 | 8.8985 | 0.8959681 | 78 | -127 | 1.5 | 1.5
Cu47Ti33Zr9Nb2Ni8Si1 | 0.065849 | 16.632 | 1.263785 | 56 | -31 | 5 | 5
Fe57.6Co14.4B19.2Si4.8Nb4 | 0.06024785 | 23.3632 | 1.188172 | 84 | -12 | 4 | 4
Ca60Mg13Cu27 | 0.05888253 | 9.786 | 0.9252441 | 67 | -181 | 1 | 1
Pd73.5Cu10Si16.5 | 0.05689577 | 21.353 | 0.7538524 | 49 | 50 | 2 | 2
Zr65.5Al5.6Ni6.5Cu22.4 | 0.06311761 | 18.4066 | 0.9513556 | 72 | -98 | 3 | 3
Pd79Cu4Ag2Si10P5 | 0.0755497 | 18.442 | 0.7732613 | 53 | 49 | 5 | 5
Ti41.5Zr2.5Hf5Cu37.5Ni7.5Si1Sn5 | 0.06654431 | 16.615 | 1.364911 | 69 | -33 | 6 | 6
Ti40Zr10Cu40Pd10 | 0.05684025 | 16.42 | 1.19355 | 52 | 8 | 4 | 4
La56.5Al17.9Cu12.8Ni12.8 | 0.06010719 | 9.3532 | 1.156787 | 76 | -112 | 2 | 2
Mg65Cu7.5Ni7.5Ag5Zn5Gd7.5Y2.5 | 0.06875985 | 9.895 | 1.254614 | 39 | -90 | 13 | 13
Pd79Cu6Si10P5 | 0.07686702 | 18.478 | 0.7350704 | 50 | 50 | 5 | 5
La63.Al15.2Cu10.85Ni10.85 | 0.06451705 | 8.88295 | 1.059389 | 78 | -120 | 10 | 10
Cu34Zr50Ag8Al8 | 0.07768823 | 16.714 | 1.117485 | 71 | -92 | 15 | 15
Cu42Zr42Ag8Al8 | 0.06725708 | 16.082 | 1.132817 | 70 | -90 | 12 | 12
La62Al14Cu24 | 0.06190866 | 8.548 | 0.9141459 | 84 | -166 | 5 | 5
Cu50Zr50 | 0.05565071 | 17.05 | 0.6931472 | 76 | -122 | 2 | 2
Zr41Ti14Cu12.5Ni8Be22.5C2 | 0.07425095 | 18.13025 | 1.516662 | 80 | -61 | 5 | 5
Mg65Cu20Ni5Gd10 | 0.0634444 | 10.135 | 0.9819416 | 37 | -121 | 5 | 5
Mg65Cu25Dy10 | 0.07397968 | 10.04 | 0.856841 | 58 | -65 | 3 | 3
Cu47Ti33Zr5Nb6Ni8Si1 | 0.05893298 | 16.864 | 1.287421 | 53 | -19 | 2 | 2
M 65.5Cu25.4Gd9 | 0.06242969 | 11.1205 | 0.6252306 | 43 | -156 | 6 | 6
Mg65Cu15Ag5Pd5Gd10 | 0.06432653 | 9.985 | 1.094409 | 37 | -108 | 10 | 10
Cu47Ti33Zr3Nb8Ni8Si1 | 0.05383145 | 16.98 | 1.276084 | 52 | -13 | 1 | 1
Zr48Cu45Al7 | 0.0628983 | 16.724 | 0.8977819 | 75 | -115 | 5 | 5
La68.0Al13.2Cu9.4Ni9.4 | 0.05177142 | 8.5446 | 0.9740629 | 79 | -126 | 1 | 1
Mg65Cu7.5Ni7.5Ag5Zn5Gd10 | 0.06846356 | 9.86 | 1.198381 | 37 | -90 | 11 | 11
Cu49.5Zr42.075Ti7.425Sn1 | 0.06421087 | 16.778725 | 0.9514582 | 75 | -110 | 6 | 6
La32Ce32Al16Ni5Cu10Co5 | 0.07039841 | 8.468 | 1.552283 | 79 | -139 | 12 | 12
Ca60Mg20Zn20 | 0.06390756 | 8.328 | 0.9502705 | 63 | -134 | 4 | 4
La55Al25Cu20 | 0.04901838 | 8.76 | 0.9972715 | 84 | -156 | 3 | 3
Cu49.4Zr 41.99Ti 7.41Sn 0.6Si 0.6 | 0.06527219 | 17.01817 | 0.9669674 | 75 | -111 | 7 | 7
Ca60Mg15Zn25 | 0.0714558 | 8.2605 | 0.937637 | 66 | -143 | 6 | 6
La58.6Al17.0Cu12.2Ni12.2 | 0.06852087 | 9.2074 | 1.127723 | 77 | -114 | 5 | 5
Cu38Zr46Ag8Al8 | 0.0810539 | 16.398 | 1.129002 | 71 | -91 | 20 | 20
Cu45Zr45Ag10 | 0.06913477 | 16.475 | 0.9489154 | 71 | -123 | 6 | 6
Ti 50Ni 24Cu20B1Si2Sn3 | 0.06066478 | 17.812 | 1.240458 | 25 | -45 | 1 | 1
Mg65Cu15Ag10Er10 | 0.06441469 | 10.74 | 1.025094 | 30 | -132 | 6 | 6
Mg65Cu25Gd5Y5 | 0.07204109 | 10 | 0.9261557 | 42 | -68 | 5 | 5
Ca50Mg15Zn10Cu25 | 0.06617135 | 9.58 | 1.207974 | 69 | -181 | 10 | 10
La55.4Al18.4Cu13.1Ni13.1 | 0.05301731 | 9.4283 | 1.171196 | 76 | -110 | 2 | 2
Cu46Zr46Ag8 | 0.06594564 | 16.59 | 0.9164648 | 72 | -123 | 4 | 4
Zr48Cu37Al7Ag8 | 0.07389657 | 16.58 | 1.108385 | 71 | -92 | 10 | 10
Cu50Zr43Al7 | 0.07277355 | 16.329 | 0.8956289 | 75 | -116 | 4 | 4
Mg65Ni20Nd15 | 0.06226901 | 10.16 | 0.8864645 | 49 | -83 | 3.5 | 3.5
Cu54Ag6Zr33Ti7 | 0.06410418 | 15.991 | 1.053552 | 70 | -92 | 6 | 6
Ti55Zr10Cu9Ni8Be18 | 0.06702828 | 16.371 | 1.286506 | 47 | -27 | 6 | 6
La55Al15Ag10Cu20 | 0.06472089 | 8.82 | 1.165524 | 79 | -126 | 2 | 2
Fe74.08Si3.452C12.72Tm0.6363P9.1 | 0.05354179 | 25.4770824 | 0.8510426 | 78 | 33 | 1 | 1
Ca50Mg30Cu20 | 0.05817064 | 9.495 | 1.029653 | 59 | -148 | 2 | 2
Pr68Cu12.5Ni12.5Al7 | 0.05379417 | 9.2285 | 0.9682591 | 77 | -124 | 1.5 | 1.5
Mg65Cu15Ag10Gd10 | 0.07225922 | 9.75 | 1.025094 | 37 | -112 | 7.5 | 7.5
Cu43Zr40Ag7Ti10 | 0.06582635 | 16.694 | 1.14583 | 70 | -88 | 7 | 7
La62.5Al12.5Ag5Cu15Co5 | 0.08067057 | 8.615 | 1.137824 | 79 | -149 | 9 | 9
Fe68.3C6.9Si2.5B6.7P8.8Cr2.2Mo2.5Al2.1 | 0.06188633 | 22.90742 | 1.189404 | 76 | -62 | 4 | 4
Au52Pd2.3Cu29.2Si16.5 | 0.06841985 | 18.9762 | 1.083555 | 42 | 98 | 2 | 2
La62Al14Cu20Ag4 | 0.06519358 | 8.476 | 1.022281 | 82 | -149 | 8 | 8
Cu43Zr43Al7Ag7 | 0.08193449 | 16.203 | 1.098111 | 71 | -94 | 8 | 8
Ti40Zr10Cu32Pd18 | 0.05423191 | 16.652 | 1.270057 | 44 | 36 | 3 | 3
Cu45Ni5Ag10Zr30Ti10 | 0.06146732 | 16.055 | 1.330824 | 63 | -63 | 5 | 5
Cu49Zr36Ag10Ti5 | 0.06629376 | 16.044 | 1.097381 | 68 | -84 | 8 | 8
Cu45Zr48Al7 | 0.06615252 | 16.724 | 0.8977819 | 75 | -115 | 5 | 5
Hf47Cu29.25Ni9.75Al14 | 0.07574824 | 18.99175 | 1.216654 | 66 | -86 | 10 | 10
Cu64Zr36 | 0.07043967 | 15.944 | 0.6534182 | 76 | -122 | 2 | 2
Zr48Cu40Al7Ag5 | 0.0754336 | 16.634 | 1.054756 | 72 | -100 | 10 | 10
Zr50Cu38Ag12 | 0.06245583 | 16.834 | 0.9686871 | 69 | -123 | 4 | 4
Cu40Ag20Zr30Ti10 | 0.06065064 | 15.67 | 1.279854 | 61 | -52 | 3 | 3
Zr57Ti 5Al 10Cu 20Ni 8 | 0.06174004 | 17.971 | 1.224399 | 67 | -84 | 10 | 10
La55Al25Cu20 | 0.05345566 | 8.76 | 0.9972715 | 84 | -156 | 2 | 2
Cu47Zr43Al7Ag3 | 0.07659208 | 16.275 | 1.009113 | 73 | -105 | 5 | 5
Ca63Al32Cu5 | 0.05905777 | 9.4529 | 0.8054879 | 74 | -170 | 2 | 2
La62Al14Cu17Ag7 | 0.064 | 8.422 | 1.059019 | 80 | -137 | 5 | 5
Y56Al24Co20 | 0.06524013 | 12.192 | 0.9890939 | 57 | -120 | 1.5 | 1.5
La62Al14Cu18Ag6 | 0.0640841 | 8.44 | 1.049106 | 81 | -141 | 5 | 5
Cu60Zr30Ti10 | 0.0652851 | 16.03 | 0.8979457 | 75 | -113 | 4 | 4
La55Al25Ni10Cu10 | 0.07416604 | 9.17 | 1.135901 | 77 | -111 | 5 | 5
Fe57.6Co14.4B19.2Si4.8Nb4 | 0.06043112 | 23.3632 | 1.188172 | 84 | -12 | 5 | 5
Cu60Hf25Ti15 | 0.07290251 | 17.04 | 0.937637 | 72 | -117 | 4 | 4
Cu45Zr25Ag10Hf20 | 0.06824939 | 17.375 | 1.258048 | 70 | -126 | 3 | 3
La32Ce32Al16Ni5Cu7Co8 | 0.0678136 | 8.561 | 1.560444 | 78 | -127 | 10 | 10
Mg57Cu31Y6.6Nd5.4 | 0.06765242 | 10.1558 | 1.020483 | 61 | -85 | 14 | 14
Ca65Mg10Cu25 | 0.0558155 | 9.6895 | 0.856841 | 68 | -185 | 2 | 2
Pd79Cu3Ag3Si10P5 | 0.07563878 | 18.424 | 0.7766592 | 55 | 49 | 5 | 5
La62Al14Cu12Ni12 | 0.05757827 | 9.04 | 1.080501 | 77 | -119 | 10 | 10
Fe63C15Mo14Er2B6 | 0.05673787 | 32.882 | 1.097951 | 81 | 12 | 3 | 3
Ti40Zr25Ni8Cu9Be18 | 0.06882823 | 16.716 | 1.440527 | 61 | -37 | 8 | 8
Fe41.904Co27.936B18.624Si4.65Nb3.88Cr3 | 0.05451569 | 23.609524 | 1.407695 | 81 | -12 | 3.5 | 3.5
Fe45Co3Cr15Mo14C15B6Y2 | 0.05749677 | 33.789 | 1.555962 | 82 | 12 | 8 | 8
La62Cu12Ni12Al14 | 0.05810356 | 9.04 | 1.080501 | 77 | -119 | 12 | 12
Ti40Zr10Cu34Pd16 | 0.05484014 | 16.594 | 1.256783 | 46 | 31 | 4 | 4
Cu 55.2Hf 23Ti13.8Nb8 | 0.06544356 | 17.8208 | 1.141395 | 70 | -97 | 2.5 | 2.5
Ca65Mg20Cu15 | 0.05499412 | 9.2495 | 0.8864645 | 60 | -152 | 2 | 2
Cu46.4Ag11.6Zr35Ti7 | 0.06636483 | 16.0482 | 1.159761 | 67 | -77 | 6 | 6
Mg63.5Cu27.5Gd9 | 0.05999956 | 10.027 | 0.8601085 | 37 | -131 | 4 | 4
Cu60Zr30Ti10 | 0.06062358 | 16.03 | 0.8979457 | 75 | -113 | 2 | 2
Pd71.5Cu12Si16.5 | 0.05337938 | 21.295 | 0.7915932 | 47 | 50 | 2 | 2
La60.5Al16.3Cu11.6Ni11.6 | 0.06645585 | 9.0704 | 1.099478 | 77 | -117 | 8 | 8
Ca58Mg18Cu24 | 0.06583721 | 9.6574 | 0.9671134 | 64 | -169 | 6 | 6
Pd77.5Cu6Si16.5 | 0.064 | 21.469 | 0.6636448 | 52 | 50 | 1.5 | 1.5
Fe57.6Co14.4B19.2Si4.8Nb4 | 0.06013925 | 23.3632 | 1.188172 | 84 | -12 | 3.5 | 3.5
Cu46Zr42Al7Y5 | 0.0808979 | 16.165 | 1.057488 | 76 | -118 | 10 | 10
Cu58.8Zr29.40Ti9.8Y2 | 0.07090005 | 15.9374 | 0.9780259 | 75 | -114 | 5 | 5
Cu47Ti33Zr11Si1Ni6Sn 2 | 0.06957376 | 16.312 | 1.256616 | 61 | -36 | 6 | 6
Fe39Co9Cr15Mo14C15B6Y2 | 0.05725211 | 33.933 | 1.675379 | 84 | 4 | 10 | 10
Cu50Zr50 | 0.05791365 | 17.05 | 0.6931472 | 76 | -122 | 2 | 2
Cu60Zr33Ti7 | 0.06291248 | 16.099 | 0.8585022 | 75 | -115 | 3 | 3
Ca65Mg15Zn20 | 0.06749369 | 8.3195 | 0.8864645 | 65 | -139 | 6 | 6
Mg63Cu27Gd10 | 0.0689511 | 10.018 | 0.8748608 | 37 | -131 | 4 | 4
Cu 47Zr 43Al 7Be 3 | 0.0797406 | 16.1745 | 1.009113 | 71 | -109 | 6 | 6
Ca65Mg20Zn15 | 0.05771401 | 8.387 | 0.8864645 | 61 | -128 | 5 | 5
Cu55Zr42.5Ga2.5 | 0.06369859 | 16.26975 | 0.7846904 | 74 | -121 | 1 | 1
Ca55Mg11Zn11Cu23 | 0.06039121 | 9.47 | 1.152436 | 71 | -185 | 1 | 1
Cu48Zr48Ag4 | 0.06172952 | 16.82 | 0.8333654 | 74 | -122 | 3 | 3
Fe71.28Nb3.96B19.8Si3.96Y1 | 0.05815089 | 22.89984 | 0.8637629 | 91 | -72 | 2 | 2
Pd77Cu6Si17 | 0.05827974 | 21.64 | 0.6712882 | 53 | 50 | 2 | 2
Hf48Cu29.25Ni9.75Al13 | 0.07581832 | 19.13975 | 1.204072 | 66 | -88 | 10 | 10
Zr40Ti15Cu11Ni11Be21.5Y1Mg0.5 | 0.07405503 | 16.40475 | 1.539708 | 77 | -42 | 5 | 5
Zr48Cu43Al7Ag2 | 0.06937948 | 16.688 | 0.979601 | 74 | -109 | 12 | 12
Fe70.56Nb3.92B19.6Si3.92Y2 | 0.06286542 | 22.78368 | 0.8976413 | 92 | -83 | 2 | 2
La55Al25Ni5Cu10Co5 | 0.0744857 | 9.12 | 1.205216 | 80 | -133 | 9 | 9
Fe69.84Nb3.88B19.4Si3.88Y3 | 0.06506075 | 22.66752 | 0.9261851 | 93 | -92 | 4 | 4
Cu44Zr44Ag6Al6 | 0.07888826 | 16.324 | 1.060072 | 72 | -98 | 10 | 10
Cu60Hf25Ti15 | 0.07109339 | 17.04 | 0.937637 | 72 | -117 | 4 | 4
La55Al20Ag5Cu20 | 0.06484716 | 8.79 | 1.122372 | 81 | -138 | 4 | 4
Cu46Zr37Al7Y10 | 0.07236231 | 15.685 | 1.141483 | 76 | -121 | 4 | 4
Ti 42.5Zr 2.5Hf 5Cu 42.5Ni 7.5 | 0.05758857 | 16.605 | 1.163595 | 70 | -96 | 2.5 | 2.5
Cu52.5Zr42.5Ga5 | 0.06627647 | 16.082 | 0.8517321 | 72 | -121 | 2 | 2
Gd60Co25Al15 | 0.06635912 | 11.655 | 0.937637 | 44 | -48 | 5 | 5
Ca 60Mg 25Zn 15 | 0.04856832 | 8.3955 | 0.937637 | 59 | -124 | 1 | 1
Fe76Mo4P9C4B4Si3 | 0.06218338 | 19.6916 | 0.9167489 | 70 | -52 | 4 | 4
Mg65Cu25Pr10 | 0.05172758 | 9.62 | 0.856841 | 65 | -91 | 1 | 1
La59.6Al16.6Cu11.9Ni11.9 | 0.06760599 | 9.1367 | 1.11315 | 77 | -116 | 8 | 8
Cu46Zr47Al7 | 0.07308403 | 16.645 | 0.8982121 | 75 | -115 | 3 | 3
Cu50Zr42.5Ti7.5 | 0.06024435 | 16.8775 | 0.9045017 | 75 | -113 | 5 | 5
Ca60Mg17.5Zn22.5 | 0.06769324 | 8.29425 | 0.9471373 | 64 | -139 | 10 | 10
Fe43Co5Cr15Mo14C15B6Y2 | 0.0561643 | 33.837 | 1.604131 | 83 | 9 | 9 | 9
Cu45Ag15Zr30Ti10 | 0.06236805 | 15.76 | 1.235347 | 64 | -62 | 5 | 5
Ca55Mg20Cu25 | 0.05517452 | 9.7065 | 0.9972715 | 64 | -167 | 2 | 2
Zr50Cu48Ag2 | 0.05776275 | 17.014 | 0.7771193 | 75 | -122 | 2 | 2
Co43Fe20Ta5.5B31.5 | 0.06550925 | 27.456 | 1.2082 | 97 | -22 | 2 | 2
Mg75Ni15Nd10 | 0.05445384 | 9.815 | 0.7305881 | 49 | -73 | 2.8 | 2.8
Cu57Zr36Ag7 | 0.06602528 | 15.818 | 0.8743504 | 73 | -123 | 4 | 4
Ti45Ni15Cu25Sn3Be7Zr5 | 0.06726815 | 16.0865 | 1.431602 | 46 | 26 | 5 | 5
Ca47Mg19Zn7Cu27 | 0.06973084 | 9.7136 | 1.210068 | 67 | -179 | 6 | 6
Fe72Nb4B20Si4 | 0.05888033 | 23.016 | 0.8159206 | 61 | -35 | 2 | 2
Mg 65Cu 25Ho10 | 0.06641327 | 10.63 | 0.856841 | 57 | -62 | 1 | 1
Cu45Zr35Ag10Hf10 | 0.07055697 | 16.925 | 1.187283 | 70 | -125 | 4 | 4
Cu46Zr45Al7Y2 | 0.07376565 | 16.453 | 0.9809204 | 76 | -116 | 8 | 8
Fe72B19.2Si4.8Nb4 | 0.05528561 | 23.0176 | 0.8278825 | 60 | -35 | 1.5 | 1.5
Cu43Zr43Ag7Ti7 | 0.06367839 | 16.763 | 1.098111 | 70 | -92 | 5 | 5
La68Al14Cu9Ni9 | 0.05563524 | 8.509 | 0.9709365 | 79 | -125 | 1 | 1
Mg60.5Cu28.5Gd11 | 0.06943512 | 10.097 | 0.9045798 | 38 | -131 | 8 | 8
Mg61Cu29Gd10 | 0.06696861 | 10.106 | 0.8907628 | 38 | -131 | 4 | 4
La55Al25Ni20 | 0.05821701 | 9.58 | 0.9972715 | 76 | -156 | 3 | 3
La32Ce32Al16Ni5Cu15 | 0.06617669 | 8.313 | 1.456806 | 81 | -159 | 10 | 10
Ca50Mg20Cu30 | 0.06649555 | 9.935 | 1.029653 | 65 | -172 | 8 | 8
Ti40Zr10Cu38Pd12 | 0.05726462 | 16.478 | 1.218888 | 50 | 17 | 6 | 6
Zr51Cu20.7Ni12Al16.3 | 0.08034165 | 17.2298 | 1.219553 | 68 | -71 | 3 | 3
La60Al15Ag5Cu20 | 0.07129536 | 8.57 | 1.062738 | 81 | -144 | 5 | 5
Zr36Nb12Cu10Ni6Fe2Be20Y2Mg12 | 0.07359695 | 16.256 | 1.754089 | 79 | -78 | 5 | 5
Zr41Ti14Cu12.5Ni2Be22.5C8 | 0.0902099 | 23.39825 | 1.516662 | 89 | -95 | 3 | 3
La 62.5Al 12.5Ag 5Cu 17.5Fe 2.5 | 0.07464645 | 8.4775 | 1.100711 | 82 | -146 | 7 | 7
La62Al14Cu22Ag2 | 0.06651122 | 8.512 | 0.9829866 | 83 | -157 | 5 | 5
Cu47Ti33Zr7Nb4Ni8Si1 | 0.059525 | 16.748 | 1.283733 | 55 | -25 | 5 | 5
Cu42Zr42Ag16 | 0.06157739 | 16.13 | 1.021914 | 68 | -123 | 2 | 2
Hf51Cu27.75Ni9.25Al12 | 0.06949082 | 19.51525 | 1.173775 | 67 | -90 | 8 | 8
Cu 57.5 Zr 37.5 Ga5 | 0.06175487 | 15.687 | 0.8357941 | 72 | -121 | 1 | 1
Fe58Cr5Mo14Er2C15B6 | 0.05285383 | 33.217 | 1.272597 | 72 | -5 | 6 | 6
Cu47Zr11Ni8Ti34 | 0.06004715 | 16.201 | 1.166514 | 56 | -36 | 3 | 3
Cu50Ag10Zr30Ti10 | 0.0630573 | 15.85 | 1.168282 | 67 | -75 | 4 | 4
Co50.4Fe21.6B19.2Si4.8Nb4 | 0.05584031 | 24.2272 | 1.267705 | 90 | -12 | 3.5 | 3.5
Fe65.5Cr4Mo4Ga4P12C5B5.5 | 0.05929031 | 19.5994 | 1.22715 | 73 | 39 | 3 | 3
Co43.2Fe28.8B19.2Si4.8Nb4 | 0.05750727 | 24.0544 | 1.312451 | 88 | -10 | 4 | 4
Ti41.5Zr2.5Hf5Cu42.5Ni7.5Si1 | 0.05863923 | 16.92 | 1.210971 | 51 | -23 | 5 | 5
Zr48Nb8Cu12Fe8Be24 | 0.08194733 | 16.808 | 1.353361 | 90 | -76 | 8 | 8
Mg62.5Cu26.5Gd11 | 0.06945888 | 10.009 | 0.8884793 | 38 | -131 | 9 | 9
Cu60Zr30Ti10 | 0.06513975 | 16.03 | 0.8979457 | 75 | -113 | 4 | 4
Ca60Mg25Cu15 | 0.05943036 | 9.258 | 0.937637 | 59 | -145 | 2 | 2
Fe48Cr15Mo14C15B6Y2 | 0.05694025 | 33.717 | 1.443742 | 63 | -26 | 7 | 7
La62Al14Cu19Ag5 | 0.06484955 | 8.458 | 1.036964 | 82 | -145 | 5 | 5
Fe42.768Co28.52B19.008Si4.752Nb3.96Cr1 | 0.05509562 | 23.678008 | 1.355348 | 84 | -10 | 4 | 4
Pd79Cu2Ag4Si10P5 | 0.07306511 | 18.406 | 0.7732613 | 58 | 48 | 7 | 7
Ca50Mg25Zn15Cu10 | 0.05876787 | 8.8525 | 1.207974 | 66 | -157 | 8 | 8
Fe42.336Co28.224B18.816Si4.704Nb3.92Cr2 | 0.05475526 | 23.644624 | 1.384241 | 83 | -11 | 4 | 4
Cu45Zr45Ag3Al7 | 0.07249926 | 16.433 | 1.010002 | 73 | -106 | 8 | 8
Fe41Co7Cr15Mo14C15B6Y2 | 0.05697086 | 33.885 | 1.64314 | 83 | 6 | 16 | 16
Cu52.5Hf40Al7.5 | 0.06919725 | 17.88 | 0.8990738 | 73 | -123 | 3 | 3
Mg65Cu7.5Ni7.5Ag5Zn5Gd2.5Y7.5 | 0.06641327 | 9.965 | 1.254614 | 42 | -90 | 9.5 | 9.5
Ca53Mg23Cu24 | 0.07083492 | 9.6659 | 1.017019 | 63 | -162 | 7 | 7
Ti34Zr11Cu47Ni8 | 0.05905403 | 16.201 | 1.166514 | 56 | -36 | 4.5 | 4.5
Zr26Ti10Cu8Ni8Be20Y4Mg24 | 0.08358342 | 13.888 | 1.777765 | 70 | -55 | 5 | 5
Ti50Ni15Cu25Sn3Be7 | 0.0578741 | 15.9715 | 1.26906 | 25 | -37 | 2 | 2
Zr53Al14Ni10Cu19Y4 | 0.08576041 | 17.293 | 1.286294 | 71 | -107 | 5 | 5
Mg64.5Cu24.5Gd11 | 0.06878101 | 9.921 | 0.8702277 | 38 | -131 | 6 | 6
La62Al14Cu13.333Ag2.667Ni4Co4 | 0.07663301 | 8.787994 | 1.194456 | 79 | -139 | 16 | 16
Cu49.5Zr42.075Ti7.425Si1 | 0.06436913 | 17.210725 | 0.9514582 | 69 | -114 | 6 | 6
Cu43Zr43Ag7In7 | 0.06729141 | 15.6822 | 1.098111 | 69 | -98 | 5 | 5
Zr65Al7.5Cu17.5Ni10 | 0.06564594 | 18.465 | 1.009557 | 70 | -87 | 16 | 16
Cu58.8Hf24.5Ti14.7Nb2 | 0.06910407 | 17.2352 | 1.016923 | 71 | -111 | 4 | 4
Fe27Co40Zr3Ti3Mo1.5Si1.5B24 | 0.05971576 | 24.69 | 1.398929 | 89 | -10 | 1.5 | 1.5
Gd60Ni15Al25 | 0.06532161 | 11.255 | 0.937637 | 37 | -62 | 4 | 4
Cu60Hf20Ti20 | 0.06075951 | 16.7 | 0.9502705 | 72 | -113 | 4 | 4
Mg70Ni15Nd15 | 0.05189416 | 9.735 | 0.8188085 | 49 | -74 | 1.5 | 1.5